## Full
Stone Chips | [11 empty] | Brick Chips
Cement (kg/m3) | FA (kg/m3) | CA (kg/m3) | Slag (kg/m3) | Water (kg/m3) | UPV (m/s) | RN | Actual | ANN Predicted | CNN Predicted | LSTM Predicted | GRU Predicted | Cement (kg/m3) | FA (kg/m3) | CA (kg/m3) | Slag (kg/m3) | Water (kg/m3) | UPV (m/s) | RN | Actual | ANN Predicted | CNN Predicted | LSTM Predicted | GRU Predicted
340.8 | 1046.4 | 1249.2 | 0 | 231.6 | 4090 | 21.5 | 22.33484 |  |  |  |  | 340.8 | 1083.6 | 895.2 | 0 | 231.6 | 3781 | 20.66667 | 21.59524
340.8 | 1046.4 | 1249.2 | 0 | 231.6 | 4090 | 21.33333 | 21.71852 |  |  |  |  | 340.8 | 1083.6 | 895.2 | 0 | 231.6 | 3745 | 20.66667 | 20.85571
340.8 | 1046.4 | 1249.2 | 0 | 231.6 | 4049 | 21.16667 | 21.965 |  |  |  |  | 340.8 | 1083.6 | 895.2 | 0 | 231.6 | 3676 | 20.66667 | 20.97898
340.8 | 1046.4 | 936 | 272.4 | 231.6 | 4132 | 21.5 | 20.61577 |  |  |  |  | 340.8 | 1083.6 | 670.8 | 310.8 | 231.6 | 3781 | 21.66667 | 22.81947
340.8 | 1046.4 | 936 | 272.4 | 231.6 | 4049 | 21.5 | 22.58132 |  |  |  |  | 340.8 | 1083.6 | 670.8 | 310.8 | 231.6 | 3854 | 21.5 | 20.83806
340.8 | 1046.4 | 936 | 272.4 | 231.6 | 4132 | 21.83333 | 22.95109 |  |  |  |  | 340.8 | 1083.6 | 670.8 | 310.8 | 231.6 | 3891 | 21.33333 | 21.71852
340.8 | 1046.4 | 624 | 543.6 | 231.6 | 4132 | 24.83333 | 23.8776 |  |  |  |  | 340.8 | 1083.6 | 447.6 | 620.4 | 231.6 | 4008 | 24.33333 | 25.03089
340.8 | 1046.4 | 624 | 543.6 | 231.6 | 4219 | 24.66667 | 24.18366 |  |  |  |  | 340.8 | 1083.6 | 447.6 | 620.4 | 231.6 | 4008 | 23.66667 | 23.31486
340.8 | 1046.4 | 624 | 543.6 | 231.6 | 4264 | 24.16667 | 23.44413 |  |  |  |  | 340.8 | 1083.6 | 447.6 | 620.4 | 231.6 | 4090 | 24 | 22.7046
340.8 | 1046.4 | 312 | 816 | 231.6 | 4132 | 22.83333 | 22.21156 |  |  |  |  | 340.8 | 1083.6 | 223.2 | 931.2 | 231.6 | 3929 | 22.33333 | 20.09239
340.8 | 1046.4 | 312 | 816 | 231.6 | 4132 | 23.33333 | 22.95109 |  |  |  |  | 340.8 | 1083.6 | 223.2 | 931.2 | 231.6 | 3929 | 23.33333 | 21.47203
340.8 | 1046.4 | 312 | 816 | 231.6 | 4132 | 23.16667 | 20.73243 |  |  |  |  | 340.8 | 1083.6 | 223.2 | 931.2 | 231.6 | 3929 | 22.83333 | 18.60602
340.8 | 1136.4 | 0 | 1074 | 231.6 | 3082 | 20.33333 | 19.97118 |  |  |  |  | 340.8 | 1136.4 | 0 | 1074 | 231.6 | 3082 | 20.33333 | 19.97118
340.8 | 1136.4 | 0 | 1074 | 231.6 | 4310 | 20.16667 | 20.71423 |  |  |  |  | 340.8 | 1136.4 | 0 | 1074 | 231.6 | 4310 | 20.16667 | 20.71423
340.8 | 1136.4 | 0 | 1074 | 231.6 | 4357 | 20.5 | 19.25337 |  |  |  |  | 340.8 | 1136.4 | 0 | 1074 | 231.6 | 4357 | 20.5 | 19.25337
370.8 | 1021.2 | 1249.2 | 0 | 231.6 | 4175 | 21.83333 | 23.93718 |  |  |  |  | 370.8 | 1059.6 | 895.2 | 0 | 231.6 | 3781 | 21.16667 | 23.8139
370.8 | 1021.2 | 1249.2 | 0 | 231.6 | 4175 | 22.16667 | 24.67671 |  |  |  |  | 370.8 | 1059.6 | 895.2 | 0 | 231.6 | 3817 | 20.66667 | 24.5535
370.8 | 1021.2 | 1249.2 | 0 | 231.6 | 4175 | 22 | 24.43022 |  |  |  |  | 370.8 | 1059.6 | 895.2 | 0 | 231.6 | 3891 | 21.16667 | 24.18366
370.8 | 1021.2 | 936 | 272.4 | 231.6 | 4175 | 22.66667 | 25.90928 |  |  |  |  | 370.8 | 1059.6 | 670.8 | 310.8 | 231.6 | 4008 | 22.5 | 24.9114
370.8 | 1021.2 | 936 | 272.4 | 231.6 | 4175 | 23.16667 | 24.30694 |  |  |  |  | 370.8 | 1059.6 | 670.8 | 310.8 | 231.6 | 3968 | 22.33333 | 25.4163
370.8 | 1021.2 | 936 | 272.4 | 231.6 | 4219 | 23.16667 | 25.66279 |  |  |  |  | 370.8 | 1059.6 | 670.8 | 310.8 | 231.6 | 3968 | 23 | 25.16975
370.8 | 1021.2 | 624 | 543.6 | 231.6 | 4264 | 26 | 26.64888 |  |  |  |  | 370.8 | 1059.6 | 447.6 | 620.4 | 231.6 | 4090 | 24.83333 | 25.00772
370.8 | 1021.2 | 624 | 543.6 | 231.6 | 4175 | 25.33333 | 24.58176 |  |  |  |  | 370.8 | 1059.6 | 447.6 | 620.4 | 231.6 | 4090 | 24.66667 | 26.64888
370.8 | 1021.2 | 624 | 543.6 | 231.6 | 4219 | 26.33333 | 27.14192 |  |  |  |  | 370.8 | 1059.6 | 447.6 | 620.4 | 231.6 | 4090 | 24.33333 | 25.90928
370.8 | 1021.2 | 312 | 816 | 231.6 | 4175 | 24.5 | 25.66279 |  |  |  |  | 370.8 | 1059.6 | 223.2 | 931.2 | 231.6 | 4357 | 22.83333 | 24.67671
370.8 | 1021.2 | 312 | 816 | 231.6 | 4175 | 24.33333 | 24.67671 |  |  |  |  | 370.8 | 1059.6 | 223.2 | 931.2 | 231.6 | 3578 | 23.33333 | 25.90928
370.8 | 1021.2 | 312 | 816 | 231.6 | 4219 | 25 | 25.16975 |  |  |  |  | 370.8 | 1059.6 | 223.2 | 931.2 | 231.6 | 4264 | 23.33333 | 25.36652
370.8 | 1111.2 | 0 | 1074 | 231.6 | 4049 | 22.33333 | 23.68634 |  |  |  |  | 370.8 | 1111.2 | 0 | 1074 | 231.6 | 4049 | 22.33333 | 23.68634
370.8 | 1111.2 | 0 | 1074 | 231.6 | 4049 | 22 | 24.67705 |  |  |  |  | 370.8 | 1111.2 | 0 | 1074 | 231.6 | 4049 | 22 | 24.67705
370.8 | 1111.2 | 0 | 1074 | 231.6 | 4008 | 22 | 22.95109 |  |  |  |  | 370.8 | 1111.2 | 0 | 1074 | 231.6 | 4008 | 22 | 22.95109
405.6 | 991.2 | 1249.2 | 0 | 231.6 | 4357 | 22.66667 | 26.89537 |  |  |  |  | 405.6 | 1029.6 | 895.2 | 0 | 231.6 | 3929 | 21.5 | 28.37449
405.6 | 991.2 | 1249.2 | 0 | 231.6 | 4264 | 22.66667 | 29.60707 |  |  |  |  | 405.6 | 1029.6 | 895.2 | 0 | 231.6 | 3968 | 21.83333 | 26.64888
405.6 | 991.2 | 1249.2 | 0 | 231.6 | 4310 | 22.66667 | 27.38841 |  |  |  |  | 405.6 | 1029.6 | 895.2 | 0 | 231.6 | 3929 | 21.66667 | 28.12794
405.6 | 991.2 | 936 | 272.4 | 231.6 | 4405 | 23.5 | 28.99075 |  |  |  |  | 405.6 | 1029.6 | 670.8 | 310.8 | 231.6 | 4008 | 23 | 28.62098
405.6 | 991.2 | 936 | 272.4 | 231.6 | 4310 | 24.16667 | 31.84421 |  |  |  |  | 405.6 | 1029.6 | 670.8 | 310.8 | 231.6 | 3968 | 23.83333 | 27.51169
405.6 | 991.2 | 936 | 272.4 | 231.6 | 4310 | 23.83333 | 28.12794 |  |  |  |  | 405.6 | 1029.6 | 670.8 | 310.8 | 231.6 | 4049 | 23.66667 | 28.86754
405.6 | 991.2 | 624 | 543.6 | 231.6 | 4454 | 28.5 | 32.07222 |  |  |  |  | 405.6 | 1029.6 | 447.6 | 620.4 | 231.6 | 4219 | 25.5 | 31.5922
405.6 | 991.2 | 624 | 543.6 | 231.6 | 4405 | 28 | 29.607 |  |  |  |  | 405.6 | 1029.6 | 447.6 | 620.4 | 231.6 | 4264 | 25 | 29.97683
405.6 | 991.2 | 624 | 543.6 | 231.6 | 4357 | 28.66667 | 30.59315 |  |  |  |  | 405.6 | 1029.6 | 447.6 | 620.4 | 231.6 | 4310 | 26 | 29.60707
405.6 | 991.2 | 312 | 816 | 231.6 | 4357 | 27.33333 | 31.50181 |  |  |  |  | 405.6 | 1029.6 | 223.2 | 931.2 | 231.6 | 4132 | 23 | 29.11403
405.6 | 991.2 | 312 | 816 | 231.6 | 4454 | 26.5 | 29.60707 |  |  |  |  | 405.6 | 1029.6 | 223.2 | 931.2 | 231.6 | 4132 | 24 | 32.9877
405.6 | 991.2 | 312 | 816 | 231.6 | 4357 | 26.83333 | 28.86754 |  |  |  |  | 405.6 | 1029.6 | 223.2 | 931.2 | 231.6 | 4219 | 23.5 | 28.86754
405.6 | 1081.2 | 0 | 1074 | 231.6 | 4219 | 23.66667 | 27.89683 |  |  |  |  | 405.6 | 1081.2 | 0 | 1074 | 231.6 | 4219 | 23.66667 | 27.89683
405.6 | 1081.2 | 0 | 1074 | 231.6 | 4264 | 23.66667 | 27.40151 |  |  |  |  | 405.6 | 1081.2 | 0 | 1074 | 231.6 | 4264 | 23.66667 | 27.40151
405.6 | 1081.2 | 0 | 1074 | 231.6 | 4310 | 23.5 | 30.54124 |  |  |  |  | 405.6 | 1081.2 | 0 | 1074 | 231.6 | 4310 | 23.5 | 30.54124
440.4 | 962.4 | 1249.2 | 0 | 231.6 | 4357 | 23.16667 | 32.56526 |  |  |  |  | 440.4 | 1000.8 | 895.2 | 0 | 231.6 | 3968 | 22.33333 | 31.98348
440.4 | 962.4 | 1249.2 | 0 | 231.6 | 4310 | 23 | 30.83964 |  |  |  |  | 440.4 | 1000.8 | 895.2 | 0 | 231.6 | 4008 | 22.33333 | 30.37363
440.4 | 962.4 | 1249.2 | 0 | 231.6 | 4310 | 22.83333 | 31.57917 |  |  |  |  | 440.4 | 1000.8 | 895.2 | 0 | 231.6 | 3929 | 21.83333 | 31.82573
440.4 | 962.4 | 936 | 272.4 | 231.6 | 4357 | 25.5 | 30.09763 |  |  |  |  | 440.4 | 1000.8 | 670.8 | 310.8 | 231.6 | 4049 | 24.5 | 32.31877
440.4 | 962.4 | 936 | 272.4 | 231.6 | 4454 | 26.33333 | 35.03041 |  |  |  |  | 440.4 | 1000.8 | 670.8 | 310.8 | 231.6 | 4132 | 25 | 32.07222
440.4 | 962.4 | 936 | 272.4 | 231.6 | 4454 | 26.5 | 32.81181 |  |  |  |  | 440.4 | 1000.8 | 670.8 | 310.8 | 231.6 | 4090 | 25.16667 | 32.81181
440.4 | 962.4 | 624 | 543.6 | 231.6 | 4505 | 30 | 41.10192 |  |  |  |  | 440.4 | 1000.8 | 447.6 | 620.4 | 231.6 | 4264 | 27.5 | 34.53743
440.4 | 962.4 | 624 | 543.6 | 231.6 | 4556 | 30 | 34.83177 |  |  |  |  | 440.4 | 1000.8 | 447.6 | 620.4 | 231.6 | 4264 | 27.66667 | 35.79083
440.4 | 962.4 | 624 | 543.6 | 231.6 | 4556 | 30.33333 | 34.04439 |  |  |  |  | 440.4 | 1000.8 | 447.6 | 620.4 | 231.6 | 4310 | 27.33333 | 34.04439
440.4 | 962.4 | 312 | 816 | 231.6 | 4505 | 28 | 33.84106 |  |  |  |  | 440.4 | 1000.8 | 223.2 | 931.2 | 231.6 | 4264 | 26 | 33.55135
440.4 | 962.4 | 312 | 816 | 231.6 | 4454 | 28.5 | 33.09808 |  |  |  |  | 440.4 | 1000.8 | 223.2 | 931.2 | 231.6 | 4264 | 26.16667 | 36.08785
440.4 | 962.4 | 312 | 816 | 231.6 | 4405 | 28.5 | 37.10255 |  |  |  |  | 440.4 | 1000.8 | 223.2 | 931.2 | 231.6 | 4264 | 25.83333 | 34.4025
440.4 | 1052.4 | 0 | 1074 | 231.6 | 4264 | 25 | 34.15284 |  |  |  |  | 440.4 | 1052.4 | 0 | 1074 | 231.6 | 4264 | 25 | 35.93941
440.4 | 1052.4 | 0 | 1074 | 231.6 | 4264 | 25.83333 | 31.85965 |  |  |  |  | 440.4 | 1052.4 | 0 | 1074 | 231.6 | 4264 | 25.83333 | 31.85965
440.4 | 1052.4 | 0 | 1074 | 231.6 | 4310 | 26.16667 | 36.27105 |  |  |  |  | 440.4 | 1052.4 | 0 | 1074 | 231.6 | 4310 | 26.16667 | 34.48448
482.4 | 928.8 | 1249.2 | 0 | 231.6 | 4454 | 27.16667 | 37.37234 |  |  |  |  | 482.4 | 966 | 895.2 | 0 | 231.6 | 4090 | 25.66667 | 36.81318
482.4 | 928.8 | 1249.2 | 0 | 231.6 | 4404 | 27.16667 | 36.01649 |  |  |  |  | 482.4 | 966 | 895.2 | 0 | 231.6 | 4008 | 24.66667 | 35.57481
482.4 | 928.8 | 1249.2 | 0 | 231.6 | 4454 | 26.66667 | 36.26305 |  |  |  |  | 482.4 | 966 | 895.2 | 0 | 231.6 | 3968 | 24.5 | 35.77001
482.4 | 928.8 | 936 | 272.4 | 231.6 | 4454 | 28.16667 | 38.97468 |  |  |  |  | 482.4 | 966 | 670.8 | 310.8 | 231.6 | 4132 | 25.33333 | 37.37234
482.4 | 928.8 | 936 | 272.4 | 231.6 | 4454 | 28 | 36.75602 |  |  |  |  | 482.4 | 966 | 670.8 | 310.8 | 231.6 | 4175 | 26 | 36.15487
482.4 | 928.8 | 936 | 272.4 | 231.6 | 4454 | 27.83333 | 38.23515 |  |  |  |  | 482.4 | 966 | 670.8 | 310.8 | 231.6 | 4132 | 26.83333 | 36.01649
482.4 | 928.8 | 624 | 543.6 | 231.6 | 4662 | 32 | 39.46773 |  |  |  |  | 482.4 | 966 | 447.6 | 620.4 | 231.6 | 4357 | 28.33333 | 37.62393
482.4 | 928.8 | 624 | 543.6 | 231.6 | 4608 | 31.5 | 44.01329 |  |  |  |  | 482.4 | 966 | 447.6 | 620.4 | 231.6 | 4310 | 28.33333 | 39.46773
482.4 | 928.8 | 624 | 543.6 | 231.6 | 4608 | 31.83333 | 39.71428 |  |  |  |  | 482.4 | 966 | 447.6 | 620.4 | 231.6 | 4310 | 28 | 37.00258
482.4 | 928.8 | 312 | 816 | 231.6 | 4505 | 30.16667 | 37.00258 |  |  |  |  | 482.4 | 966 | 223.2 | 931.2 | 231.6 | 4264 | 27.5 | 36.75602
482.4 | 928.8 | 312 | 816 | 231.6 | 4505 | 29.5 | 38.23515 |  |  |  |  | 482.4 | 966 | 223.2 | 931.2 | 231.6 | 4357 | 27.66667 | 38.23515
482.4 | 928.8 | 312 | 816 | 231.6 | 4454 | 30 | 38.52556 |  |  |  |  | 482.4 | 966 | 223.2 | 931.2 | 231.6 | 4264 | 27.16667 | 38.71006
482.4 | 1017.6 | 0 | 1074 | 231.6 | 4357 | 27.5 | 34.21262 |  |  |  |  | 482.4 | 1017.6 | 0 | 1074 | 231.6 | 4357 | 27.5 | 34.21262
482.4 | 1017.6 | 0 | 1074 | 231.6 | 4310 | 27.16667 | 35.20333 |  |  |  |  | 482.4 | 1017.6 | 0 | 1074 | 231.6 | 4310 | 27.16667 | 35.20333
482.4 | 1017.6 | 0 | 1074 | 231.6 | 4310 | 27.66667 | 38.99013 |  |  |  |  | 482.4 | 1017.6 | 0 | 1074 | 231.6 | 4310 | 27.66667 | 38.99013
Types of Aggregate | ML Models | Training |  |  | Testing
|  | R Square | MAE | RMSE | R Square | MAE | RMSE
Stone | ANN
CNN
LSTM
GRU
Brick | ANN
CNN
LSTM
GRU

## Train
Stone Chips | [9 empty] | Brick Chips
Cement (kg/m3) | FA (kg/m3) | CA (kg/m3) | Slag (kg/m3) | Water (kg/m3) | Actual | ANN Predicted | CNN Predicted | LSTM Predicted | GRU Predicted | Cement (kg/m3) | FA (kg/m3) | CA (kg/m3) | Slag (kg/m3) | Water (kg/m3) | Actual | ANN Predicted | CNN Predicted | LSTM Predicted | GRU Predicted

## Test
Stone Chips | [6 empty] | Brick Chips
UPV (m/s) | RN | Actual | ANN Predicted | CNN Predicted | LSTM Predicted | GRU Predicted | UPV (m/s) | RN | Actual | ANN Predicted | CNN Predicted | LSTM Predicted | GRU Predicted