## Full
Stone Chips | [7 empty] | Brick Chips
UPV (m/s) | RN | Actual | ANN Predicted | CNN Predicted | LSTM Predicted | GRU Predicted |  | UPV (m/s) | RN | Actual | ANN Predicted | CNN Predicted | LSTM Predicted | GRU Predicted
4090 | 21.5 | 22.33484 | [5 empty] | 3781 | 20.66667 | 21.59524
4090 | 21.33333 | 21.71852 | [5 empty] | 3745 | 20.66667 | 20.85571
4049 | 21.16667 | 21.965 | [5 empty] | 3676 | 20.66667 | 20.97898
4132 | 21.5 | 20.61577 | [5 empty] | 3781 | 21.66667 | 22.81947
4049 | 21.5 | 22.58132 | [5 empty] | 3854 | 21.5 | 20.83806
4132 | 21.83333 | 22.95109 | [5 empty] | 3891 | 21.33333 | 21.71852
4132 | 24.83333 | 23.8776 | [5 empty] | 4008 | 24.33333 | 25.03089
4219 | 24.66667 | 24.18366 | [5 empty] | 4008 | 23.66667 | 23.31486
4264 | 24.16667 | 23.44413 | [5 empty] | 4090 | 24 | 22.7046
4132 | 22.83333 | 22.21156 | [5 empty] | 3929 | 22.33333 | 20.09239
4132 | 23.33333 | 22.95109 | [5 empty] | 3929 | 23.33333 | 21.47203
4132 | 23.16667 | 20.73243 | [5 empty] | 3929 | 22.83333 | 18.60602
3082 | 20.33333 | 19.97118 | [5 empty] | 3082 | 20.33333 | 19.97118
4310 | 20.16667 | 20.71423 | [5 empty] | 4310 | 20.16667 | 20.71423
4357 | 20.5 | 19.25337 | [5 empty] | 4357 | 20.5 | 19.25337
4175 | 21.83333 | 23.93718 | [5 empty] | 3781 | 21.16667 | 23.8139
4175 | 22.16667 | 24.67671 | [5 empty] | 3817 | 20.66667 | 24.5535
4175 | 22 | 24.43022 | [5 empty] | 3891 | 21.16667 | 24.18366
4175 | 22.66667 | 25.90928 | [5 empty] | 4008 | 22.5 | 24.9114
4175 | 23.16667 | 24.30694 | [5 empty] | 3968 | 22.33333 | 25.4163
4219 | 23.16667 | 25.66279 | [5 empty] | 3968 | 23 | 25.16975
4264 | 26 | 26.64888 | [5 empty] | 4090 | 24.83333 | 25.00772
4175 | 25.33333 | 24.58176 | [5 empty] | 4090 | 24.66667 | 26.64888
4219 | 26.33333 | 27.14192 | [5 empty] | 4090 | 24.33333 | 25.90928
4175 | 24.5 | 25.66279 | [5 empty] | 4357 | 22.83333 | 24.67671
4175 | 24.33333 | 24.67671 | [5 empty] | 3578 | 23.33333 | 25.90928
4219 | 25 | 25.16975 | [5 empty] | 4264 | 23.33333 | 25.36652
4049 | 22.33333 | 23.68634 | [5 empty] | 4049 | 22.33333 | 23.68634
4049 | 22 | 24.67705 | [5 empty] | 4049 | 22 | 24.67705
4008 | 22 | 22.95109 | [5 empty] | 4008 | 22 | 22.95109
4357 | 22.66667 | 26.89537 | [5 empty] | 3929 | 21.5 | 28.37449
4264 | 22.66667 | 29.60707 | [5 empty] | 3968 | 21.83333 | 26.64888
4310 | 22.66667 | 27.38841 | [5 empty] | 3929 | 21.66667 | 28.12794
4405 | 23.5 | 28.99075 | [5 empty] | 4008 | 23 | 28.62098
4310 | 24.16667 | 31.84421 | [5 empty] | 3968 | 23.83333 | 27.51169
4310 | 23.83333 | 28.12794 | [5 empty] | 4049 | 23.66667 | 28.86754
4454 | 28.5 | 32.07222 | [5 empty] | 4219 | 25.5 | 31.5922
4405 | 28 | 29.607 | [5 empty] | 4264 | 25 | 29.97683
4357 | 28.66667 | 30.59315 | [5 empty] | 4310 | 26 | 29.60707
4357 | 27.33333 | 31.50181 | [5 empty] | 4132 | 23 | 29.11403
4454 | 26.5 | 29.60707 | [5 empty] | 4132 | 24 | 32.9877
4357 | 26.83333 | 28.86754 | [5 empty] | 4219 | 23.5 | 28.86754
4219 | 23.66667 | 27.89683 | [5 empty] | 4219 | 23.66667 | 27.89683
4264 | 23.66667 | 27.40151 | [5 empty] | 4264 | 23.66667 | 27.40151
4310 | 23.5 | 30.54124 | [5 empty] | 4310 | 23.5 | 30.54124
4357 | 23.16667 | 32.56526 | [5 empty] | 3968 | 22.33333 | 31.98348
4310 | 23 | 30.83964 | [5 empty] | 4008 | 22.33333 | 30.37363
4310 | 22.83333 | 31.57917 | [5 empty] | 3929 | 21.83333 | 31.82573
4357 | 25.5 | 30.09763 | [5 empty] | 4049 | 24.5 | 32.31877
4454 | 26.33333 | 35.03041 | [5 empty] | 4132 | 25 | 32.07222
4454 | 26.5 | 32.81181 | [5 empty] | 4090 | 25.16667 | 32.81181
4505 | 30 | 41.10192 | [5 empty] | 4264 | 27.5 | 34.53743
4556 | 30 | 34.83177 | [5 empty] | 4264 | 27.66667 | 35.79083
4556 | 30.33333 | 34.04439 | [5 empty] | 4310 | 27.33333 | 34.04439
4505 | 28 | 33.84106 | [5 empty] | 4264 | 26 | 33.55135
4454 | 28.5 | 33.09808 | [5 empty] | 4264 | 26.16667 | 36.08785
4405 | 28.5 | 37.10255 | [5 empty] | 4264 | 25.83333 | 34.4025
4264 | 25 | 34.15284 | [5 empty] | 4264 | 25 | 35.93941
4264 | 25.83333 | 31.85965 | [5 empty] | 4264 | 25.83333 | 31.85965
4310 | 26.16667 | 36.27105 | [5 empty] | 4310 | 26.16667 | 34.48448
4454 | 27.16667 | 37.37234 | [5 empty] | 4090 | 25.66667 | 36.81318
4404 | 27.16667 | 36.01649 | [5 empty] | 4008 | 24.66667 | 35.57481
4454 | 26.66667 | 36.26305 | [5 empty] | 3968 | 24.5 | 35.77001
4454 | 28.16667 | 38.97468 | [5 empty] | 4132 | 25.33333 | 37.37234
4454 | 28 | 36.75602 | [5 empty] | 4175 | 26 | 36.15487
4454 | 27.83333 | 38.23515 | [5 empty] | 4132 | 26.83333 | 36.01649
4662 | 32 | 39.46773 | [5 empty] | 4357 | 28.33333 | 37.62393
4608 | 31.5 | 44.01329 | [5 empty] | 4310 | 28.33333 | 39.46773
4608 | 31.83333 | 39.71428 | [5 empty] | 4310 | 28 | 37.00258
4505 | 30.16667 | 37.00258 | [5 empty] | 4264 | 27.5 | 36.75602
4505 | 29.5 | 38.23515 | [5 empty] | 4357 | 27.66667 | 38.23515
4454 | 30 | 38.52556 | [5 empty] | 4264 | 27.16667 | 38.71006
4357 | 27.5 | 34.21262 | [5 empty] | 4357 | 27.5 | 34.21262
4310 | 27.16667 | 35.20333 | [5 empty] | 4310 | 27.16667 | 35.20333
4310 | 27.66667 | 38.99013 | [5 empty] | 4310 | 27.66667 | 38.99013
Types of Aggregate | ML Models | Training |  |  | Testing
|  | R Square | MAE | RMSE | R Square | MAE | RMSE
Stone | ANN
CNN
LSTM
GRU
Brick | ANN
CNN
LSTM
GRU

## Train
Stone Chips | [6 empty] | Brick Chips
UPV (m/s) | RN | Actual | ANN Predicted | CNN Predicted | LSTM Predicted | GRU Predicted | UPV (m/s) | RN | Actual | ANN Predicted | CNN Predicted | LSTM Predicted | GRU Predicted

## Test
Stone Chips | [6 empty] | Brick Chips
UPV (m/s) | RN | Actual | ANN Predicted | CNN Predicted | LSTM Predicted | GRU Predicted | UPV (m/s) | RN | Actual | ANN Predicted | CNN Predicted | LSTM Predicted | GRU Predicted